## Introduction
NSW Government 4 Parramatta Square Parramatta NSW 2150 nabers.gov.au
National material emission factors database
About this document
Version | 2026.3
Published | 2026-10-09
This Excel document provides the definitive record of cradle-to-gate (A1-A3) Emission Factors (EF) for the building materials used in the NABERS Embodied Carbon tool, and for additional information and calculations for broader upfront carbon emission calculations in Australia.
Updates to the emission factors database
NABERS anticipates updating the Emission Factors database on an annual basis, but it depends on what EPDs are published over time and how it affects the numbers.
Updates in version 2026.3
Version 2026.3 is a minor update to fix errors identified in version 2026.2. 1. Reinforcing steel: there was an error in the formula for average steel (unweighted) emissions on the "Reinforcing_steel" sheet. Note that this does not affect the "Emission Factors database" sheet, because the weighted average is used for this product category. 2. Clay bricks: version 2026.2 contained out of date emission factors. These have been replaced with the latest emission factors. In addition, the data quality tier has been increased to "Good – Tier 2", because more than half of the market is covered. 3. Update Comparison: this has been updated to show version 2026.3 compared with version 2026.2.
Understanding the database
A description of the columns in the Emission Factor database is provided below.
Emission Factor material type and category
A material category represents a grouping within a material type of similar building materials that share common functions and components. All sourced emission factors were organised into datasets relevant to a specific material category.
Declared unit
Each material group is associated with an appropriate declared unit, such as cubic meters. The emission factor is normalised based on this declared unit, as well as on a kilogram basis. Typically, the source Environmental Product Declaration (EPD) defines the declared unit.
Data qualitative rating
The tier that was assigned as part of the qualitative assessment to determine the representativeness of the sourced emission factors within the broader Australian marketplace. More information about the assessment process can be found in the 'Methodology' tab, under 'Assessing material datasets (Qualitative Assessment)'.
Uncertainty adjustment (%)
The subsequent adjustment rate applied, as determined by the Data qualitative rating tier.
Default (uncertainty adjusted)
The ‘Max in category’ multiplied by the uncertainty adjustment rate of the specific material category. Overall, this emission factor is designed to be the highest reasonable emission factor for any particular product. This emission factor therefore considers uncertainty of the dataset based on a qualitative assessment (Data qualitative rating).
Max in category EF
The maximum emission factor found across the EPD list. Not recommended for use. This value was used as an intermediate step to calculate the Default (uncertainty adjusted) emission factor, to demonstrate the maximum value and show the extent of range of emission factors in the particular material category. It may not represent the absolute maximum emission factor across a material category as products that have not published a verified emission factor according to the above sourcing methodology have not been included.
Min in category EF
The minimum emission factor found across the EPD list. Not recommended for use. This value was used to demonstrate the minimum value and show the extent of range of emission factors in the particular material category. It may not represent the absolute minimum emission factor across a material category. Products that have not published a verified emission factor according to the above sourcing methodology have not been included.
Average EF
The average across all EFs in the EPD list. Where market data is adequate, a weighted average is given. Otherwise, an arithmetic mean is given.
Conversion (based on average EF)
Product-specific conversion factors have been used to convert from the declared unit to kg/kg.
Upfront embodied carbon and whole-of life carbon
NABERS Embodied Carbon addresses upfront embodied carbon, which is emitted from materials and construction before the building is occupied. This is because these impacts are significant, we can measure them, they are verifiable, and they are occurring at a large scale today. Whole-of-life carbon includes upfront carbon, plus; operational emissions for the building, embodied carbon related to maintenance and replacements, as well as end-of-life impacts from deconstruction and demolition. Operational emissions for the building are measured using the NABERS Energy tool. Minimising operational emissions plays an important role in the design and construction of buildings and should remain a priority when selecting lower upfront carbon products. For example, double glazing may have additional upfront carbon impacts, but for most buildings plays a critical role in energy efficiency. Embodied carbon through the rest of the life cycle can also be significant. When selecting materials to minimise upfront carbon, specifiers need an awareness of the potential trade-offs that could result. Beware of selecting materials with short lifespans, low durability, poor standards compliance or lower functionality. If selecting the lowest carbon materials means that replacements could be needed sooner, this may result in perverse overall outcomes and must be considered carefully. The end-of-life of the building is the end-of-use for the resources used in it. Designers should enable deconstruction (rather than demolition) to minimise end-of-life impacts for the building and allow for pathways into next-life-uses for the resources, through reuse, refurbishment and high-grade recycling. Calculating whole-of-life carbon relies on estimations and predictions of future scenarios for the building. Scenarios that are unknowable and inherently uncertain. An exploratory tool exists within the NABERS upfront embodied carbon calculator so a broad understanding of the important trade-offs between upfront carbon and whole-of-life carbon can be appreciated. Though the tool does not form part of a NABERS certification.

## Emission Factors database
National material emission factors database
[7 empty] | Upfront carbon emissions | [7 empty] | Upfront carbon storage
[7 empty] | Quantity basis (kgCO2e/declared unit) |  |  |  | Mass basis (kgCO2e/kg) |  |  |  | Quantity basis (kgCO2e/declared unit) | Mass basis (kgCO2e/kg)
Emission Factor material type | Emission Factor material category | Relevant tab in Technical Workbook | Tab description | Declared unit | Data qualitative rating | Uncertainty adjustment (%) | Default (uncertainty adjusted) | Max in category EF | Min in category EF | Average EF | Default (uncertainty adjusted) | Max in category EF | Min in category EF | Average EF | Average EF | Average EF | Conversion (Based on average EF) | Conversion unit | Notes | Weighted average used (Yes/No)
EF material type | EF material category | EXCLUDE | Description | Declared unit | Data qualitative rating | Uncertainty adjustment (%) | Upfront carbon emission - Default (uncertainty adjusted) (kgCO2e/declared unit) | Upfront carbon emission - Max (kgCO2e/declared unit) | Upfront carbon emission - Min (kgCO2e/declared unit) | Upfront carbon emission - Average (kg CO2e/declared unit) | Upfront carbon emission - Default (uncertainty adjusted) (kgCO2e/kg) | Upfront carbon emission - Max (kgCO2e/kg) | Upfront carbon emission - Min (kgCO2e/kg) | Upfront carbon emission - Average (kg CO2e/kg) | Upfront carbon storage- Average (kg CO2e/declared unit) | Upfront carbon storage - Average (kg CO2e/kg) | Conversion | Conversion unit | EXCLUDE | Weighted averaged used?
Concrete in-situ | ≤10 MPa | Concrete_10MPa | Any concrete mix with a strength rating of 10 MPa or lower. | m³ | Tier 3 | 110% | 273 | 248 | 100 | 154 | 0.114 | 0.103 | 0.0417 | 0.064 | 0 | 0 | 2410 | kg/m³ |  | No
Concrete in-situ | >10 MPa to ≤20 MPa | Concrete_20MPa | Any concrete mix with a strength rating of 20 MPa or lower, and greater than 10MPa. | m³ | Tier 1 | 102% | 371 | 364 | 85.7 | 192 | 0.155 | 0.152 | 0.0357 | 0.0804 | 0 | 0 | 2390 | kg/m³ |  | No
Concrete in-situ | >20 MPa to ≤25 MPa | Concrete_25MPa | Any concrete mix with a strength rating of 25 MPa or lower, and greater than 20 MPa. | m³ | Tier 1 | 102% | 426 | 417 | 97.8 | 211 | 0.177 | 0.174 | 0.0408 | 0.0883 | 0 | 0 | 2390 | kg/m³ |  | No
Concrete in-situ | >25 MPa to ≤32 MPa | Concrete_32MPa | Any concrete mix with a strength rating of 32 MPa or lower, and greater than 25 MPa. | m³ | Tier 1 | 102% | 468 | 459 | 105 | 240 | 0.195 | 0.191 | 0.0437 | 0.1 | 0 | 0 | 2390 | kg/m³ |  | No
Concrete in-situ | >32 MPa to ≤40 MPa | Concrete_40MPa | Any concrete mix with a strength rating of 40 MPa or lower, and greater than 32 MPa. | m³ | Tier 1 | 102% | 556 | 545 | 134 | 281 | 0.232 | 0.227 | 0.0557 | 0.117 | 0 | 0 | 2390 | kg/m³ |  | No
Concrete in-situ | >40 MPa to ≤50 MPa | Concrete_50MPa | Any concrete mix with a strength rating of 50 MPa or lower, and greater than 40 MPa. | m³ | Tier 1 | 102% | 621 | 609 | 164 | 326 | 0.259 | 0.254 | 0.0686 | 0.136 | 0 | 0 | 2400 | kg/m³ |  | No
Concrete in-situ | >50 MPa to ≤65 MPa | Concrete_65MPa | Any concrete mix with a strength rating of 65 MPa or lower, and greater than 50 MPa. | m³ | Tier 1 | 102% | 621 | 609 | 217 | 351 | 0.259 | 0.254 | 0.0903 | 0.147 | 0 | 0 | 2390 | kg/m³ | Maximum of data source falls below the maximum for 50 MPa. Likely due to a limited source of market coverage at this strength rating. The max from 50 MPa has been used. | No
Concrete in-situ | >65 MPa to ≤80 MPa | Concrete_80MPa | Any concrete mix with a strength rating of 80 MPa or lower, and greater than 65 MPa. | m³ | Tier 2 | 105% | 690 | 657 | 267 | 399 | 0.287 | 0.274 | 0.116 | 0.166 | 0 | 0 | 2400 | kg/m³ |  | No
Concrete in-situ | >80 MPa + | Concrete_80upMPa | Any concrete mix with a strength rating above 80 MPa. | m³ | Tier 3 | 110% | 781 | 710 | 366 | 490 | 0.325 | 0.296 | 0.152 | 0.204 | 0 | 0 | 2400 | kg/m³ |  | No
Concrete shotcrete | Shotcrete | Concrete_shotcrete | A specialised concrete mix sprayed through a hose onto a surface. | m³ | Tier 3 | 110% | 483 | 439 | 204 | 329 | 0.201 | 0.183 | 0.0851 | 0.139 | 0 | 0 | 2360 | kg/m³ |  | No
Concrete in-situ | Kerb | Concrete_32MPa | Any concrete mix with a strength rating of 32 MPa or lower, and greater than 25 MPa. | m³ | Tier 1 | 102% | 468 | 459 | 105 | 240 | 0.195 | 0.191 | 0.0437 | 0.1 | 0 | 0 | 2390 | kg/m³ |  | No
Concrete precast panel | Precast concrete panel (inc. reinforcing) | Concrete_precast_panel | Any precast concrete panel including reinforcing steel (e.g. wall, deck, or balcony panel). | tonne | Untiered | 100% | 439 | 439 | 94.9 | 216 | 0.439 | 0.439 | 0.0949 | 0.216 | 0 | 0 | 1000 | kg/tonne | Includes steel reinforcing. | No
Concrete precast panel | Hollow core - precast concrete (inc. reinforcing) | Concrete_hollowcore | Precast hollowcore concrete slabs including reinforcing steel. | m³ | Tier 4 | 120% | 428 | 357 | 317 | 339 | 0.29 | 0.242 | 0.215 | 0.229 | 0 | 0 | 1480 | kg/m³ | Declared unit is per cubic meters of slab including hollows/voids | No
Concrete block | Concrete block (exc. core fill or reinforcing) | Concrete_bricks | Concrete brick, block and roof tiles i.e. cinder block or concrete finishing brick/tile used in masonry. Not including any core fill material or reinforcing. | tonne | Tier 3 | 110% | 312 | 284 | -23.3 | 157 | 0.312 | 0.284 | -0.0233 | 0.157 | 5.2 | 0.0052 | 1000 | kg/tonne | Not including any core fill material or reinforcing. | No
Concrete block | Solid AAC (no fill or reinforcing) | AAC_block | Autoclaved Aerated Concrete (AAC) blocks without reinforcing or fill. | m³ | Tier 4 | 120% | 278 | 232 | 150 | 190 | 0.724 | 0.603 | 0.4 | 0.461 | 0 | 0 | 412 | kg/m³ |  | No
Reinforcing steel | Bar & mesh reinforcing steel | Reinforcing_steel | Steel used to reinforce concrete structures as named in the material category. | tonne | Tier 2 | 105% | 3650 | 3480 | 309 | 1480 | 3.65 | 3.48 | 0.309 | 1.48 | 0 | 0 | 1000 | kg/tonne | Broad definition of reinforcing steel that includes a mixture of reinforcing bars, mesh, fibre, cages and strand products | Yes
Reinforcing steel | Fibre & strand reinforcing steel | Reinforcing_steel | Steel used to reinforce concrete structures as named in the material category. | tonne | Tier 2 | 105% | 3650 | 3480 | 309 | 1480 | 3.65 | 3.48 | 0.309 | 1.48 | 0 | 0 | 1000 | kg/tonne | Broad definition of reinforcing steel that includes a mixture of reinforcing bars, mesh, fibre, cages and strand products | Yes
Structural steel | Structural sections steel (welded beam, columns, angles, plates, piles etc) (hot rolled) | Structural_steel_hot | Steel used for structural purposes (unpainted, not galvanised) that has undergone hot-rolled steel production route. Including beams, columns, angles, flange channels, hollow sections. | tonne | Tier 2 | 105% | 3850 | 3670 | 558 | 2410 | 3.85 | 3.67 | 0.558 | 2.41 | 0 | 0 | 1000 | kg/tonne |  | Yes
Structural steel | Structural formwork and decking steel (cold rolled - light weight) | Structural_steel_cold | Steel used for structural purposes that has undergone cold-rolled steel production route. | tonne | Tier 2 | 105% | 4050 | 3860 | 2730 | 3010 | 4.05 | 3.86 | 2.73 | 3.01 | 0 | 0 | 1000 | kg/tonne |  | No
Structural steel | Structural framing steel (cold rolled - lightweight) | Structural_steel_cold | Steel used for structural purposes that has undergone cold-rolled steel production route. | tonne | Tier 2 | 105% | 4050 | 3860 | 2730 | 3010 | 4.05 | 3.86 | 2.73 | 3.01 | 0 | 0 | 1000 | kg/tonne |  | No
Structural steel | Galvanised structural sections steel (welded beam, columns, angles, plates, piles etc.) (hot rolled) | Structural_steel_hot_gal | Steel (galvanised) used for structural purposes that has undergone hot-rolled steel production route. Including beams, columns, angles, flange channels, hollow sections. | tonne | Tier 1 | 102% | 4140 | 4060 | 581 | 2540 | 4.14 | 4.06 | 0.581 | 2.54 | 0 | 0 | 1000 | kg/tonne |  | No
Structural steel | Painted structural sections steel (welded beam, columns, angles, plates, piles etc.) (hot rolled) | Structural_steel_hot_painted | Steel (painted) used for structural purposes that has undergone hot-rolled steel production route. Including beams, columns, angles, flange channels, hollow sections. | tonne | Tier 2 | 105% | 4300 | 4090 | 580 | 2550 | 4.3 | 4.09 | 0.58 | 2.55 | 0 | 0 | 1000 | kg/tonne | Three layers of paint (primer epoxy and hardtop) | No
Stainless steel | Stainless steel (general) | Stainless_steel | All stainless steel. | tonne | Tier 4 | 120% | 5990 | 4990 | 2800 | 3510 | 5.99 | 4.99 | 2.8 | 3.51 | 0 | 0 | 1000 | kg/tonne |  | No
Timber | Softwood | Timber_softwood | Softwood timber. Most common species radiata pine. Includes treated, untreated, surfaced, and sawn products. | m³ | Tier 2 | 105% | 349 | 332 | 32.6 | 186 | 0.725 | 0.69 | 0.0724 | 0.353 | 863 | 1.62 | 527 | kg/m³ |  | Yes
Timber | Hardwood | Timber_hardwood | Hardwood timber. Includes treated, untreated, dressed, and sawn products. | m³ | Tier 2 | 105% | 591 | 563 | 104 | 347 | 0.804 | 0.765 | 0.126 | 0.466 | 1170 | 1.54 | 744 | kg/m³ |  | No
Timber | Timber poles and piles | Timber_hardwood | Hardwood timber. Includes treated, untreated, dressed, and sawn products. | m³ | Tier 2 | 105% | 591 | 563 | 104 | 347 | 0.804 | 0.765 | 0.126 | 0.466 | 1170 | 1.54 | 744 | kg/m³ |  | No
Timber (engineered) | Plywood | Eng_Timber_Plywood | Plywood timber for bracing, structural (walling, flooring), formwork purposes. | m³ | Tier 2 | 105% | 968 | 922 | 235 | 498 | 1.77 | 1.69 | 0.396 | 0.978 | 841 | 1.64 | 509 | kg/m³ |  | Yes
Timber (engineered) | Particleboard | Eng_Timber_Particleboard | Particleboard including walling and flooring applications | m³ | Tier 2 | 105% | 880 | 838 | 322 | 650 | 1.23 | 1.17 | 0.488 | 0.915 | 1140 | 1.62 | 711 | kg/m³ |  | Yes
Timber (engineered) | GLT & CLT (softwood) | Eng_Timber_GLT_CLT_Soft | Softwood glue laminated timber (GLT) or cross laminated timber (CLT) including treated and untreated. | m³ | Tier 2 | 105% | 565 | 539 | 53.8 | 242 | 1.26 | 1.2 | 0.114 | 0.467 | 823 | 1.61 | 518 | kg/m³ |  | Yes
Timber (engineered) | GLT & CLT (hardwood) | Eng_Timber_GLT_CLT_Hard | Hardwood glue laminated timber (GLT) or cross laminated timber (CLT) including treated and untreated. | m³ | Tier 3 | 110% | 841 | 765 | 627 | 690 | 1.25 | 1.13 | 0.93 | 1.02 | 1090 | 1.61 | 674 | kg/m³ |  | Yes
Timber (engineered) | LVL | Eng_Timber_LVL | Laminated veneer timber (LVL) including treated and untreated. | m³ | Tier 3 | 110% | 479 | 435 | 94.4 | 308 | 1 | 0.913 | 0.155 | 0.594 | 857 | 1.6 | 519 | kg/m³ |  | No
Timber (engineered) | OSB | Eng_Timber_OSB | Oriented strand board (OSB). | m³ | Tier 4 | 120% | 461 | 384 | 101 | 194 | 0.767 | 0.64 | 0.165 | 0.318 | 1020 | 1.66 | 610 | kg/m³ |  | No
Timber (engineered) | MDF | Eng_Timber_MDF | Medium density fibreboard (MDF) for decorative purposes (i.e. finished wall panel including coating). | m³ | Tier 2 | 105% | 1320 | 1250 | 526 | 815 | 1.83 | 1.74 | 0.714 | 1.13 | 1230 | 1.7 | 722 | kg/m³ |  | Yes
Brick | Clay brick | Clay_bricks | Masonry bricks made from clay, including fired, perforated, engineering, and facing bricks. | tonne | Tier 2 | 105% | 399 | 380 | 38.4 | 179 | 0.399 | 0.38 | 0.0384 | 0.179 | 0.398 | 0.000398 | 1000 | kg/tonne |  | No
Brick | Concrete brick | Concrete_bricks | Concrete brick, block and roof tiles i.e. cinder block or concrete finishing brick/tile used in masonry. Not including any core fill material or reinforcing. | tonne | Tier 3 | 110% | 312 | 284 | -23.3 | 157 | 0.312 | 0.284 | -0.0233 | 0.157 | 5.2 | 0.0052 | 1000 | kg/tonne | Not including any core fill material or reinforcing. | No
Brick | Stone brick | Pavers_Stone | Stone tiles (wall and floor) and pavers including porcelain tiles, represented by granite and limestone quarry operations and surface preparation with stabilisation as needed. | tonne | Tier 4 | 120% | 542 | 452 | 67.1 | 239 | 0.542 | 0.452 | 0.0671 | 0.239 | 0 | 0 | 1000 | kg/tonne |  | No
Aggregate | Quarried fill and base material | Fill_base_quarry | Various aggregates used as fill including quarry products, road base and ballast of differing size distributions. | tonne | Tier 3 | 110% | 10.2 | 9.24 | 3.26 | 6.66 | 0.0102 | 0.00924 | 0.00326 | 0.00666 | 0 | 0 | 1000 | kg/tonne |  | No
Aggregate | Recycled fill material | Recovered_aggregate | Aggregates generated from a recycled or recovered resource (e.g. from crushed recycled concrete). | tonne | Tier 4 | 120% | 11.5 | 9.55 | 0.492 | 3.23 | 0.0115 | 0.00955 | 0.000492 | 0.00323 | 0 | 0 | 1000 | kg/tonne |  | No
Aggregate | Stabilised sand | stabilised_sand | Sand used as fill or for stabilsation purposes, including various rates of stabliser inclusion from 7% to 25%. | m³ | Tier 2 | 105% | 361 | 344 | 67.8 | 185 | 0.206 | 0.197 | 0.0387 | 0.105 | 0 | 0 | 1760 | kg/m³ |  | No
Asphalt | Asphalt | Asphalt | Any asphalt mix | tonne | Tier 2 | 105% | 141 | 134 | 5.83 | 71.1 | 0.141 | 0.134 | 0.00583 | 0.0711 | 0 | 0 | 1000 | kg/tonne |  | No
Roof tiles | Clay and terracotta roof tiles | Roof_Tiles_Clay | Clay and terracotta roof tiles. | tonne | Tier 4 | 120% | 682 | 568 | 47.8 | 310 | 0.682 | 0.568 | 0.0478 | 0.31 | 0 | 0 | 1000 | kg/tonne |  | No
Roof tiles | Concrete roof tiles | Concrete_bricks | Concrete brick, block and roof tiles i.e. cinder block or concrete finishing brick/tile used in masonry. Not including any core fill material or reinforcing. | tonne | Tier 3 | 110% | 312 | 284 | -23.3 | 157 | 0.312 | 0.284 | -0.0233 | 0.157 | 5.2 | 0.0052 | 1000 | kg/tonne | Not including any core fill material or reinforcing. | No
Steel cladding/roofing | Steel sheeting - metallic coat | steel_cladding_metallic | Steel cladding with a metallic coating including all base metal thicknesses (BMT) from 0.3 mm to 2.9mm. Based on m2 of flat material, with no allowance for overlap. | m² | Tier 1 | 102% | 64 | 62.7 | 8.4 | 19.4 | 5.12 | 5.01 | 2.72 | 3.12 | 0 | 0 | 6.21 | kg/m² | Important to consider in the context of base metal thickness (BMT) and size of sheet, not cladding area (shape of sheet i.e. corrugation and overlapping means area of sheet is more than area to be clad). Recommended to use kg CO2e/kg EF when BMT and mass is known. These emission factors are based on m2 of flat material, with no allowance for overlap. Therefore, you may need to do a quantity conversion to include an allowance for corrugation and overlap between sheets. To find the corrugation height profile and required overlap, check the product information, or check with the product supplier. If no information can be found, use a default of 15% for corrugation and 10% for overlap. | No
Steel cladding/roofing | Steel sheeting - painted | steel_cladding_painted | Steel cladding that has been painted, including all base metal thicknesses (BMT) from 0.42 mm to 1.0 mm. Based on m2 of flat material, with no allowance for overlap. | m² | Tier 1 | 102% | 25.4 | 24.9 | 9.49 | 14.8 | 5.49 | 5.38 | 2.98 | 3.47 | 0 | 0 | 4.28 | kg/m² | Important to consider in the context of base metal thickness (BMT) and size of sheet, not cladding area (shape of sheet i.e. corrugation and overlapping means area of sheet is more than area to be clad). Recommended to use kg CO2e/kg EF when BMT and mass is known. These emission factors are based on m2 of flat material, with no allowance for overlap. Therefore, you may need to do a quantity conversion to include an allowance for corrugation and overlap between sheets. To find the corrugation height profile and required overlap, check the product information, or check with the product supplier. If no information can be found, use a default of 15% for corrugation and 10% for overlap. | No
Aluminium cladding/roofing | Aluminium sheeting | Aluminium_cladding | Aluminium sheeting including range of thicknesses (BMT). Based on m2 of flat material, with no allowance for overlap. | kg | Tier 4 | 120% | 20.8 | 17.4 | 5.48 | 11.8 | 20.8 | 17.4 | 5.48 | 11.8 | 0 | 0 | 1 | kg/kg | Important to consider in the context of base metal thickness (BMT) and size of sheet, not cladding area (shape of sheet i.e. corrugation and overlapping means area of sheet is more than area to be clad). Recommended to use kg CO2e/kg EF when BMT and mass is known. These emission factors are based on m2 of flat material, with no allowance for overlap. Therefore, you may need to do a quantity conversion to include an allowance for corrugation and overlap between sheets. To find the corrugation height profile and required overlap, check the product information, or check with the product supplier. If no information can be found, use a default of 15% for corrugation and 10% for overlap. | No
Cement cladding/roofing | GRC | GRC | Glass reinforced concrete (GRC) or glass fibre reinforced concrete including all uses (i.e. as cladding or roofing). | tonne | Tier 4 | 120% | 869 | 724 | 408 | 544 | 0.869 | 0.724 | 0.408 | 0.544 | 0 | 0 | 1000 | kg/tonne |  | No
Cement cladding/roofing | Fibre cement board | Fibre_Cement | Board made from fibre cement including compressed sheet, flooring, cladding, lining and roofing boards. Thickness from 4 mm to 22 mm. | m² | Tier 2 | 105% | 48.2 | 45.9 | 4.5 | 12.6 | 1.39 | 1.32 | 0.307 | 0.882 | 0.0251 | 0.00216 | 14.2 | kg/m² | Important to consider in the context of board thickness and size of sheet not cladding area (shape of sheet overlapping (i.e. when cladding) means area of sheet is more than area to be clad). Recommended to use kg CO2e/kg EF when thickness and mass is known. | No
Cement cladding/roofing | Plasterboard | Plasterboard | Board made from plaster typically coated in paper. Thickness from 4 mm to 22 mm. | m² | Tier 4 | 120% | 8.2 | 6.83 | 1.49 | 3.4 | 0.487 | 0.406 | 0.175 | 0.307 | 0.383 | 0.0389 | 11.1 | kg/m² | Important to consider board thickness. Recommended to use kg CO2e/kg EF when thickness and mass is known. | No
Plastic cladding/roofing | Plastic sheeting | Plastic_sheeting | Plastic sheeting - various types of plastic inputs including polycarbonate. | m³ | Tier 4 | 120% | 13800 | 11500 | 485 | 7570 | 11.5 | 9.61 | 0.441 | 6.35 | 0 | 0 | 1190 | kg/m³ |  | No
Timber cladding | Timber weatherboards | Timber_Weatherboard | Based on softwood timber used for weatherboards. Includes finger jointed, thermally modified timber, treated, untreated, surfaced, and sawn products. | m³ | Tier 2 | 105% | 349 | 332 | 32.6 | 197 | 0.725 | 0.69 | 0.0724 | 0.376 | 858 | 1.63 | 523 | kg/m³ |  | Yes
Timber cladding | Plywood | Eng_Timber_Plywood | Plywood timber for bracing, structural (walling, flooring), formwork purposes. | m³ | Tier 2 | 105% | 968 | 922 | 235 | 498 | 1.77 | 1.69 | 0.396 | 0.978 | 841 | 1.64 | 509 | kg/m³ |  | Yes
Timber cladding | Particleboard | Eng_Timber_Particleboard | Particleboard including walling and flooring applications | m³ | Tier 2 | 105% | 880 | 838 | 322 | 650 | 1.23 | 1.17 | 0.488 | 0.915 | 1140 | 1.62 | 711 | kg/m³ |  | Yes
Structural insulated panel | Panel - SIP ≤100mm | Panel_SIP_less_equal_100 | Structural Insulated Panels (SIP) of thickness less than or equal to 100 mm, including wall and roof panels. | m² | Tier 2 | 105% | 67.2 | 64 | 7.15 | 42.3 | 5.16 | 4.92 | 1.1 | 3.64 | 0 | 0 | 11.6 | kg/m² | Important to consider board thickness. Recommended to use kg CO2e/kg EF when thickness and mass is known. | No
Structural insulated panel | Panel - SIP >100mm | Panel_SIP_more100 | Structural Insulated Panels (SIP) of thickness greater than 100 mm and no thicker than 250 mm including wall and roof panels. | m² | Tier 2 | 105% | 89 | 84.8 | 36.5 | 55.6 | 5.11 | 4.87 | 1.55 | 3.76 | 0 | 0 | 14.8 | kg/m² |  | No
Glazing | Glass (treated or untreated) | Glass | Glass used in windows, doors, curtain wall purposes. Including single, double and triple glazing units. | kg | Tier 4 | 120% | 2.38 | 1.98 | 1.1 | 1.66 | 2.38 | 1.98 | 1.1 | 1.66 | 0 | 0 | 1 | kg/kg |  | No
Extruded aluminium | Aluminium extruded uncoated | Aluminium_extruded | Extruded aluminium uncoated. | tonne | Tier 2 | 105% | 30200 | 28800 | 3490 | 17400 | 30.2 | 28.8 | 3.49 | 17.4 | 0 | 0 | 1000 | kg/tonne | Used in wide array of applications including in curtain walls, wall and ceiling systems, facades etc. | Yes
Extruded aluminium | Aluminium extruded powder coated | Aluminium_extru_powdercoat | Extruded aluminium (powder coated). | tonne | Tier 2 | 105% | 32000 | 30500 | 5150 | 18200 | 32 | 30.5 | 5.15 | 18.2 | 0 | 0 | 1000 | kg/tonne | Using EFs determined in aluminium_extruded than multiplying by a factor for powder coating as determined using additional referenced data. Note this material sub-category is to act as a proxy for polyviylidene fluoride coating (PVDF coating). | Yes
Extruded aluminium | Aluminium extruded anodised | Aluminium_extru_anodised | Extruded aluminium (anodised). | tonne | Tier 2 | 105% | 34200 | 32600 | 7290 | 19300 | 34.2 | 32.6 | 7.29 | 19.3 | 0 | 0 | 1000 | kg/tonne | Using EFs determined in aluminium_extruded than multiplying by a factor for anodising as determined using additional referenced data | Yes
External shading | Aluminium louvre | Aluminium_extru_powdercoat | Extruded aluminium (powder coated). | tonne | Tier 2 | 105% | 32000 | 30500 | 5150 | 18200 | 32 | 30.5 | 5.15 | 18.2 | 0 | 0 | 1000 | kg/tonne | Using EFs determined in aluminium_extruded than multiplying by a factor for powder coating as determined using additional referenced data. Note this material sub-category is to act as a proxy for polyviylidene fluoride coating (PVDF coating). | Yes
External shading | Aluminium construction | Aluminium_extru_powdercoat | Extruded aluminium (powder coated). | tonne | Tier 2 | 105% | 32000 | 30500 | 5150 | 18200 | 32 | 30.5 | 5.15 | 18.2 | 0 | 0 | 1000 | kg/tonne | Using EFs determined in aluminium_extruded than multiplying by a factor for powder coating as determined using additional referenced data. Note this material sub-category is to act as a proxy for polyviylidene fluoride coating (PVDF coating). | Yes
External shading | Steel construction | Structural_steel_cold | Steel used for structural purposes that has undergone cold-rolled steel production route. | tonne | Tier 2 | 105% | 4050 | 3860 | 2730 | 3010 | 4.05 | 3.86 | 2.73 | 3.01 | 0 | 0 | 1000 | kg/tonne |  | No
Ceilings & walls | Steel frame | Structural_steel_cold | Steel used for structural purposes that has undergone cold-rolled steel production route. | tonne | Tier 2 | 105% | 4050 | 3860 | 2730 | 3010 | 4.05 | 3.86 | 2.73 | 3.01 | 0 | 0 | 1000 | kg/tonne |  | No
Ceilings & walls | Timber frame | Timber_softwood | Softwood timber. Most common species radiata pine. Includes treated, untreated, surfaced, and sawn products. | m³ | Tier 2 | 105% | 349 | 332 | 32.6 | 186 | 0.725 | 0.69 | 0.0724 | 0.353 | 863 | 1.62 | 527 | kg/m³ |  | Yes
Ceilings & walls | AAC panel (inc. reinforced) | AAC_panel | Autoclaved Aerated Concrete (AAC) panels including reinforcement | kg | Tier 4 | 120% | 0.641 | 0.535 | 0.373 | 0.451 | 0.641 | 0.535 | 0.373 | 0.451 | 0 | 0 | 1 | kg/kg |  | No
Ceilings & walls | Plasterboard | Plasterboard | Board made from plaster typically coated in paper. Thickness from 4 mm to 22 mm. | m² | Tier 4 | 120% | 8.2 | 6.83 | 1.49 | 3.4 | 0.487 | 0.406 | 0.175 | 0.307 | 0.383 | 0.0389 | 11.1 | kg/m² | Important to consider board thickness. Recommended to use kg CO2e/kg EF when thickness and mass is known. | No
Ceilings & walls | Ceiling tile | Ceiling_tile | Used as a lay in suspended ceiling systems. Includes various ceiling tile types made from various materials including mineral wool, perlite, clay. | m² | Tier 3 | 110% | 7.95 | 7.23 | 1.3 | 4.36 | 1.44 | 1.31 | 0.182 | 0.772 | 0 | 0 | 5.66 | kg/m² |  | No
Ceilings & walls | Particleboard wall/ceiling | Eng_Timber_Decorative_Pb | Particleboard for walling or ceiling purposes (i.e. finished wall panel including coating). | m³ | Tier 2 | 105% | 663 | 631 | 177 | 433 | 1.01 | 0.959 | 0.286 | 0.662 | 1080 | 1.67 | 654 | kg/m³ | The NABERS rating tool will only include carbon storage where a material will be expected to last more than 20 years within the building and where it has been sourced from a sustainable forest. | Yes
Ceilings & walls | MDF | Eng_Timber_MDF | Medium density fibreboard (MDF) for decorative purposes (i.e. finished wall panel including coating). | m³ | Tier 2 | 105% | 1320 | 1250 | 526 | 815 | 1.83 | 1.74 | 0.714 | 1.13 | 1230 | 1.7 | 722 | kg/m³ |  | Yes
Ceilings & walls | Fibre cement sheet | Fibre_Cement | Board made from fibre cement including compressed sheet, flooring, cladding, lining and roofing boards. Thickness from 4 mm to 22 mm. | m² | Tier 2 | 105% | 48.2 | 45.9 | 4.5 | 12.6 | 1.39 | 1.32 | 0.307 | 0.882 | 0.0251 | 0.00216 | 14.2 | kg/m² | Important to consider in the context of board thickness and size of sheet not cladding area (shape of sheet overlapping (i.e. when cladding) means area of sheet is more than area to be clad). Recommended to use kg CO2e/kg EF when thickness and mass is known. | No
Ceilings & walls | Glass | Glass | Glass used in windows, doors, curtain wall purposes. Including single, double and triple glazing units. | kg | Tier 4 | 120% | 2.38 | 1.98 | 1.1 | 1.66 | 2.38 | 1.98 | 1.1 | 1.66 | 0 | 0 | 1 | kg/kg |  | No
Pavers/tiles | Concrete paver/tile | Concrete_bricks | Concrete brick, block and roof tiles i.e. cinder block or concrete finishing brick/tile used in masonry. Not including any core fill material or reinforcing. | tonne | Tier 3 | 110% | 312 | 284 | -23.3 | 157 | 0.312 | 0.284 | -0.0233 | 0.157 | 5.2 | 0.0052 | 1000 | kg/tonne | Not including any core fill material or reinforcing. | No
Pavers/tiles | Ceramic paver/tile | Pavers_ceramic | Ceramic tiles (wall and floor) and pavers including porcelain tiles. | kg | Tier 4 | 120% | 0.984 | 0.82 | 0.308 | 0.594 | 0.984 | 0.82 | 0.308 | 0.594 | 0 | 0 | 1 | kg/kg |  | No
Pavers/tiles | Stone paver/tile | Pavers_Stone | Stone tiles (wall and floor) and pavers including porcelain tiles, represented by granite and limestone quarry operations and surface preparation with stabilisation as needed. | tonne | Tier 4 | 120% | 542 | 452 | 67.1 | 239 | 0.542 | 0.452 | 0.0671 | 0.239 | 0 | 0 | 1000 | kg/tonne |  | No
Floors | Access flooring | Access_floor | Access floor (raised floor) including pedestal, base, componentry. Excluding finish top layer. | m² | Tier 3 | 110% | 83.6 | 76 | 19 | 39.7 | 1.68 | 1.53 | 0.306 | 0.873 | 0 | 0 | 45.5 | kg/m² |  | No
Floors | Carpet flooring | Carpet_flooring | Carpet for flooring including carpet tiles. | m² | Tier 4 | 120% | 34.2 | 28.5 | 4.1 | 13.7 | 13.3 | 11.1 | 1.34 | 4.18 | 0.0512 | 0.0127 | 3.27 | kg/m² | Numerous styles of carpet piles and thickness | No
Floors | Vinyl flooring | Vinyl_flooring | Vinyl flooring. | m² | Tier 3 | 110% | 37.8 | 34.4 | 5.63 | 15.9 | 8.64 | 7.85 | 0.868 | 3.12 | 0 | 0 | 5.1 | kg/m² |  | No
Floors | Rubber flooring | Rubber_flooring | Rubber flooring. | m² | Tier 4 | 120% | 19.5 | 16.2 | 0.378 | 8.69 | 10.2 | 8.54 | 0.43 | 3.94 | 0 | 0 | 2.2 | kg/m² |  | No
Floors | Timber flooring | Timber_hardwood | Hardwood timber. Includes treated, untreated, dressed, and sawn products. | m³ | Tier 2 | 105% | 591 | 563 | 104 | 347 | 0.804 | 0.765 | 0.126 | 0.466 | 1170 | 1.54 | 744 | kg/m³ |  | No
Floors | Laminate flooring | Laminate_flooring | Laminate flooring. | m² | Tier 4 | 120% | 5.69 | 4.74 | 2.67 | 3.71 | 0.814 | 0.679 | 0.384 | 0.531 | 0 | 0 | 6.98 | kg/m² |  | No
Floors | Hybrid flooring | Hybrid_flooring | Hybrid flooring. | m² | Tier 4 | 120% | 15.6 | 13 | 13 | 13 | 1.82 | 1.52 | 1.52 | 1.52 | 0 | 0 | 8.6 | kg/m² |  | No
Floors | Linoleum flooring | Linoleum_flooring | Linoleum flooring - made from various materials. | m² | Tier 3 | 110% | 3.99 | 3.63 | 3.6 | 3.61 | 1.72 | 1.56 | 1.23 | 1.34 | 0 | 0 | 2.69 | kg/m² | The NABERS rating tool will only include carbon storage where a material will be expected to last more than 20 years within the building and where it has been sourced from a sustainable forest. | No
Floors | Epoxy flooring | Epoxy_flooring | Epoxy flooring - for use on concrete flooring or similar. | kg | Tier 4 | 120% | 3.84 | 3.2 | 2.45 | 2.8 | 3.84 | 3.2 | 2.45 | 2.8 | 0 | 0 | 1 | kg/kg |  | No
Roller doors | Roller doors | Roller_Door | Roller door (i.e. sectional door or garage door) including all elements steel, electrical drives etc. | m² | Tier 4 | 120% | 132 | 110 | 96.7 | 103 | 5.67 | 4.72 | 3.26 | 3.99 | 0 | 0 | 25.9 | kg/m² |  | No
Windows & doors | Window - aluminium frame - generic | Window_doors_generic | Represents a generic window or door as named in the material category. Includes key component materials. Assume double glazing for all except the revolving door. Square meter rate. | m² | Untiered | 100% | 267 | 267 | 50.3 | 159 | 11.6 | 11.6 | 2.19 | 6.92 | 0 | 0 | 23 | kg/m² |  | No
Windows & doors | Window - timber frame - generic | Window_doors_generic | Represents a generic window or door as named in the material category. Includes key component materials. Assume double glazing for all except the revolving door. Square meter rate. | m² | Untiered | 100% | 89.8 | 89.8 | 38.4 | 61 | 2.45 | 2.45 | 1.05 | 1.67 | 14.9 | 0.408 | 36.6 | kg/m² |  | No
Windows & doors | Door - timber with glazing - generic | Window_doors_generic | Represents a generic window or door as named in the material category. Includes key component materials. Assume double glazing for all except the revolving door. Square meter rate. | m² | Untiered | 100% | 82.4 | 82.4 | 36.8 | 57.3 | 1.94 | 1.94 | 0.869 | 1.35 | 26.1 | 0.616 | 42.4 | kg/m² |  | No
Windows & doors | Door - steel with glazing - generic | Window_doors_generic | Represents a generic window or door as named in the material category. Includes key component materials. Assume double glazing for all except the revolving door. Square meter rate. | m² | Untiered | 100% | 190 | 190 | 116 | 138 | 3.67 | 3.67 | 2.24 | 2.67 | 0 | 0 | 51.7 | kg/m² |  | No
Windows & doors | Door - fully glazed - minor aluminium frame - generic | Window_doors_generic | Represents a generic window or door as named in the material category. Includes key component materials. Assume double glazing for all except the revolving door. Square meter rate. | m² | Untiered | 100% | 333 | 333 | 77.6 | 205 | 7.56 | 7.56 | 1.76 | 4.67 | 0 | 0 | 44 | kg/m² |  | No
Windows & doors | Door - aluminium with glazing - generic | Window_doors_generic | Represents a generic window or door as named in the material category. Includes key component materials. Assume double glazing for all except the revolving door. Square meter rate. | m² | Untiered | 100% | 414 | 414 | 68.2 | 244 | 14.2 | 14.2 | 2.34 | 8.4 | 0 | 0 | 29.1 | kg/m² |  | No
Windows & doors | Door - timber solid - generic | Window_doors_generic | Represents a generic window or door as named in the material category. Includes key component materials. Assume double glazing for all except the revolving door. Square meter rate. | m² | Untiered | 100% | 117 | 117 | 62.6 | 83.1 | 1.89 | 1.89 | 1.01 | 1.34 | 62.4 | 1.01 | 62 | kg/m² |  | No
Windows & doors | Door - steel solid - generic | Window_doors_generic | Represents a generic window or door as named in the material category. Includes key component materials. Assume double glazing for all except the revolving door. Square meter rate. | m² | Untiered | 100% | 399 | 399 | 271 | 299 | 4.07 | 4.07 | 2.77 | 3.05 | 0 | 0 | 98 | kg/m² |  | No
Windows & doors | Revolving door - glass, aluminium, steel - generic | Window_doors_generic | Represents a generic window or door as named in the material category. Includes key component materials. Assume double glazing for all except the revolving door. Square meter rate. | m² | Untiered | 100% | 1670 | 1670 | 361 | 1010 | 10.2 | 10.2 | 2.2 | 6.18 | 23.8 | 0.145 | 164 | kg/m² |  | No
Ceilings & walls | Wall system steel frame - 1 side plasterboard (92mm stud) | Ceiling_Wall_generic | Represents a generic wall or ceiling system as named in the material category. Includes framing and sheeting. | m² | Untiered | 100% | 15.2 | 15.2 | 8.31 | 10.6 | 1.04 | 1.04 | 0.567 | 0.723 | 0.483 | 0.033 | 14.7 | kg/m² |  | No
Ceilings & walls | Wall system steel frame - 2 sides plasterboard (92mm stud) | Ceiling_Wall_generic | Represents a generic wall or ceiling system as named in the material category. Includes framing and sheeting. | m² | Untiered | 100% | 21.2 | 21.2 | 10.5 | 14.4 | 0.784 | 0.784 | 0.387 | 0.532 | 0.966 | 0.0357 | 27.1 | kg/m² |  | No
Ceilings & walls | Wall system steel frame - 2 sides plasterboard (150 mm stud) | Ceiling_Wall_generic | Represents a generic wall or ceiling system as named in the material category. Includes framing and sheeting. | m² | Untiered | 100% | 27 | 27 | 14.3 | 18.7 | 0.947 | 0.947 | 0.504 | 0.656 | 0.966 | 0.0339 | 28.5 | kg/m² |  | No
Ceilings & walls | Wall system steel frame - 1 side plasterboard (150 mm stud) | Ceiling_Wall_generic | Represents a generic wall or ceiling system as named in the material category. Includes framing and sheeting. | m² | Untiered | 100% | 20.9 | 20.9 | 12.2 | 14.9 | 1.3 | 1.3 | 0.758 | 0.925 | 0.483 | 0.0301 | 16.1 | kg/m² |  | No
Ceilings & walls | Wall system timber frame - 2 sides plasterboard | Ceiling_Wall_generic | Represents a generic wall or ceiling system as named in the material category. Includes framing and sheeting. | m² | Untiered | 100% | 15.8 | 15.8 | 4.72 | 9.44 | 0.528 | 0.528 | 0.157 | 0.315 | 9.33 | 0.312 | 30 | kg/m² |  | No
Ceilings & walls | Wall system timber frame - 1 side plasterboard | Ceiling_Wall_generic | Represents a generic wall or ceiling system as named in the material category. Includes framing and sheeting. | m² | Untiered | 100% | 9.78 | 9.78 | 2.55 | 5.63 | 0.557 | 0.557 | 0.145 | 0.321 | 8.85 | 0.504 | 17.6 | kg/m² |  | No
Ceilings & walls | AAC and steel based system - generic | Ceiling_Wall_generic | Represents a generic wall or ceiling system as named in the material category. Includes framing and sheeting. | m² | Untiered | 100% | 63.4 | 63.4 | 39.2 | 45.6 | 0.966 | 0.966 | 0.597 | 0.695 | 0 | 0 | 65.6 | kg/m² |  | No
Ceilings & walls | Ceiling system steel frame suspended (plasterboard) | Ceiling_Wall_generic | Represents a generic wall or ceiling system as named in the material category. Includes framing and sheeting. | m² | Untiered | 100% | 10.9 | 10.9 | 5.44 | 7.42 | 0.802 | 0.802 | 0.4 | 0.546 | 0.483 | 0.0355 | 13.6 | kg/m² |  | No
Ceilings & walls | Ceiling system steel frame suspended (fibre cement) | Ceiling_Wall_generic | Represents a generic wall or ceiling system as named in the material category. Includes framing and sheeting. | m² | Untiered | 100% | 19.9 | 19.9 | 6.59 | 13.1 | 1.66 | 1.66 | 0.549 | 1.1 | 0.0234 | 0.00195 | 12 | kg/m² |  | No
Ceilings & walls | Ceiling system steel frame suspended (mineral tile) | Ceiling_Wall_generic | Represents a generic wall or ceiling system as named in the material category. Includes framing and sheeting. | m² | Untiered | 100% | 12.2 | 12.2 | 4.2 | 7.55 | 1.94 | 1.94 | 0.666 | 1.2 | 0 | 0 | 6.3 | kg/m² |  | No
Ceilings & walls | Ceiling system aluminum frame suspended (powder coated aluminium) | Ceiling_Wall_generic | Represents a generic wall or ceiling system as named in the material category. Includes framing and sheeting. | m² | Untiered | 100% | 259 | 259 | 41.7 | 148 | 32 | 32 | 5.15 | 18.2 | 0 | 0 | 8.1 | kg/m² |  | No
Curtain wall | Aluminium unitised type 1: 100% DGU 8T-16-44.2 | Curtain_wall | Represents a generic curtain wall as named in the material category. Includes glass, framing, spandrel/cladding material in one square meter rate. | m² | Untiered | 100% | 435 | 435 | 110 | 264 | 8.56 | 8.56 | 2.16 | 5.19 | 0 | 0 | 50.8 | kg/m² | Represents a system assembled off-site | No
Curtain wall | Aluminium unitised type 2: aluminium cladding, 50% DGU 8T-16-44.2 | Curtain_wall | Represents a generic curtain wall as named in the material category. Includes glass, framing, spandrel/cladding material in one square meter rate. | m² | Untiered | 100% | 656 | 656 | 129 | 382 | 16.9 | 16.9 | 3.33 | 9.88 | 0 | 0 | 38.7 | kg/m² | Represents a system assembled off-site | No
Curtain wall | Aluminium unitised type 3: aluminium cladding with vertical fins, 50% DGU 8T-16-44.2 | Curtain_wall | Represents a generic curtain wall as named in the material category. Includes glass, framing, spandrel/cladding material in one square meter rate. | m² | Untiered | 100% | 877 | 877 | 167 | 509 | 19.1 | 19.1 | 3.65 | 11.1 | 0 | 0 | 45.8 | kg/m² | Represents a system assembled off-site | No
Curtain wall | Aluminium unitised type 4: aluminium cladding, 50% TGU 8T-16-6-16-44.2 | Curtain_wall | Represents a generic curtain wall as named in the material category. Includes glass, framing, spandrel/cladding material in one square meter rate. | m² | Untiered | 100% | 664 | 664 | 138 | 390 | 14.3 | 14.3 | 2.97 | 8.4 | 0 | 0 | 46.4 | kg/m² | Represents a system assembled off-site | No
Curtain wall | Aluminium unitised type 5: insulated shadow box, 50% DGU 8T-16-44.2 | Curtain_wall | Represents a generic curtain wall as named in the material category. Includes glass, framing, spandrel/cladding material in one square meter rate. | m² | Untiered | 100% | 572 | 572 | 133 | 342 | 10.5 | 10.5 | 2.43 | 6.27 | 0 | 0 | 54.5 | kg/m² | Represents a system assembled off-site | No
Curtain wall | Aluminium unitised type 6: GRC cladding, 50% DGU 8T-16-44.2 | Curtain_wall | Represents a generic curtain wall as named in the material category. Includes glass, framing, spandrel/cladding material in one square meter rate. | m² | Untiered | 100% | 766 | 766 | 158 | 448 | 11.2 | 11.2 | 2.31 | 6.57 | 0 | 0 | 68.2 | kg/m² | Represents a system assembled off-site | No
Curtain wall | Aluminium unitised type 7: opaque panel, 100% aluminium cladding | Curtain_wall | Represents a generic curtain wall as named in the material category. Includes glass, framing, spandrel/cladding material in one square meter rate. | m² | Untiered | 100% | 1190 | 1190 | 199 | 680 | 33.6 | 33.6 | 5.62 | 19.2 | 0 | 0 | 35.4 | kg/m² | Represents a system assembled off-site | No
Curtain wall | Double skin type 1: deep cavity aluminium façade, 100% single + DGU 66.2 + 8T-16-44.2 | Curtain_wall | Represents a generic curtain wall as named in the material category. Includes glass, framing, spandrel/cladding material in one square meter rate. | m² | Untiered | 100% | 1300 | 1300 | 363 | 802 | 9.7 | 9.7 | 2.7 | 5.96 | 0 | 0 | 135 | kg/m² | Represents a system assembled off-site | No
Curtain wall | Double skin type 2: narrow cavity aluminium façade, 100% single + DGU 66.2 + 8T-16-44.2 | Curtain_wall | Represents a generic curtain wall as named in the material category. Includes glass, framing, spandrel/cladding material in one square meter rate. | m² | Untiered | 100% | 674 | 674 | 179 | 412 | 7.74 | 7.74 | 2.06 | 4.73 | 0 | 0 | 87 | kg/m² | Represents a system assembled off-site | No
Lifts | Category 5, 6 for high rise buildings (>10 floors) | Lift_Cat5_6 | Lift (elevator) classified as category 5 and 6 from ISO 25745. Typically used in high use environments, shopping centres, high-rise commercial.residential (10+ floors). Includes all elements of a lift installation i.e. lift cars, fittings, finishes, drive elements, electronics, guide rails, counterweights, ropes etc. | Unit | Tier 4 | 120% | 311000 | 259000 | 99900 | 167000 | 6.72 | 5.6 | 2.2 | 3.51 | 0 | 0 | 47400 | kg/Unit |  | No
Lifts | Category 3, 4 for medium rise buildings (4-10 floors) | Lift_Cat3_4 | Lift (elevator) classified as category 3 and 4 from ISO 25745. Typically used in medium rise (4-10 floor). Includes all elements of a lift installation i.e. lift cars, fittings, finishes, drive elements, electronics, guide rails, counterweights, ropes etc. | Unit | Tier 4 | 120% | 141000 | 117000 | 4490 | 41500 | 6.03 | 5.02 | 1.92 | 2.97 | 0 | 0 | 14000 | kg/Unit |  | No
Lifts | Category 1, 2 for low rise buildings (<4 floors) | Lift_Cat1_2 | Lift (elevator) classified as category 1 and 2 from ISO 25745. Typically used in low rise (less 4 floors) building. Includes all elements of a lift installation i.e. lift cars, fittings, finishes, drive elements, electronics, guide rails, counterweights, ropes etc. | Unit | Tier 4 | 120% | 34600 | 28800 | 4500 | 14200 | 4.67 | 3.89 | 1.93 | 2.99 | 0 | 0 | 4740 | kg/Unit |  | No
Escalator | Escalator | Escalator | Escalator/travelator. Including all componentry (i.e. truss, stairs, rails and balustrade, drive train etc.) | Unit | Tier 4 | 120% | 142000 | 118000 | 20300 | 50500 | 7.55 | 6.29 | 3.32 | 5.27 | 0 | 0 | 9580 | 0 |  | No
Mechanical, electrical, and plumbing (MEP) | Low or mid rise office, hotel or retail building (≤10 floors) | Building_services | Determination of a generic buildings services rate as named in the material category. Includes mechanical, electrical and heating, ventilation and air conditioning. | m² | Untiered | 100% | 67 | 67 | 41.3 | 55.3 | 3.11 | 3.11 | 2.77 | 2.95 | 0 | 0 | 18.8 | kg/m² | Building services includes electrical, mechanical and plumbing services in a building. It excludes transportation services i.e. lifts and escalators. It does not include use phase of these services i.e. electricity consumption of lighting of the building or leakage of refrigerants. Categories were defined during industry consultation. EFs are based on detailed study conducted by Carbon Leadership Forum (CLF). The study is limited to expert agreed commercial residential buildings in America's north west. In the CLF report, data were taken from a sample of 16 buildings. Please see the table starting in cell N15. Buildings were regrouped into the NABERS building types. This range of data makes it possible to calculate a min/max/average. | No
Mechanical, electrical, and plumbing (MEP) | Residential building | Building_services | Determination of a generic buildings services rate as named in the material category. Includes mechanical, electrical and heating, ventilation and air conditioning. | m² | Untiered | 100% | 57.4 | 57.4 | 41.2 | 46.8 | 2.69 | 2.69 | 2.26 | 2.26 | 0 | 0 | 20.7 | kg/m² | Building services includes electrical, mechanical and plumbing services in a building. It excludes transportation services i.e. lifts and escalators. It does not include use phase of these services i.e. electricity consumption of lighting of the building or leakage of refrigerants. Categories were defined during industry consultation. EFs are based on detailed study conducted by Carbon Leadership Forum (CLF). The study is limited to expert agreed commercial residential buildings in America's north west. In the CLF report, data were taken from a sample of 16 buildings. Please see the table starting in cell N15. Buildings were regrouped into the NABERS building types. This range of data makes it possible to calculate a min/max/average. | No
Mechanical, electrical, and plumbing (MEP) | Warehouse or industrial building | Building_services | Determination of a generic buildings services rate as named in the material category. Includes mechanical, electrical and heating, ventilation and air conditioning. | m² | Untiered | 100% | 13.4 | 13.4 | 11.8 | 12.6 | 2.77 | 2.77 | 1.59 | 2.18 | 0 | 0 | 5.77 | kg/m² | Building services includes electrical, mechanical and plumbing services in a building. It excludes transportation services i.e. lifts and escalators. It does not include use phase of these services i.e. electricity consumption of lighting of the building or leakage of refrigerants. Categories were defined during industry consultation. EFs are based on detailed study conducted by Carbon Leadership Forum (CLF). The study is limited to expert agreed commercial residential buildings in America's north west. In the CLF report, data were taken from a sample of 16 buildings. Please see the table starting in cell N15. Buildings were regrouped into the NABERS building types. This range of data makes it possible to calculate a min/max/average. | No
Mechanical, electrical, and plumbing (MEP) | High rise office, hotel or retail building (>10 floors) | Building_services | Determination of a generic buildings services rate as named in the material category. Includes mechanical, electrical and heating, ventilation and air conditioning. | m² | Untiered | 100% | 74.8 | 74.8 | 48.9 | 62.6 | 3.88 | 3.88 | 2.88 | 3.24 | 0 | 0 | 19.3 | kg/m² | Building services includes electrical, mechanical and plumbing services in a building. It excludes transportation services i.e. lifts and escalators. It does not include use phase of these services i.e. electricity consumption of lighting of the building or leakage of refrigerants. Categories were defined during industry consultation. EFs are based on detailed study conducted by Carbon Leadership Forum (CLF). The study is limited to expert agreed commercial residential buildings in America's north west. In the CLF report, data were taken from a sample of 16 buildings. Please see the table starting in cell N15. Buildings were regrouped into the NABERS building types. This range of data makes it possible to calculate a min/max/average. | No
Mechanical, electrical, and plumbing (MEP) | Hospital or high services intensity building | Building_services | Determination of a generic buildings services rate as named in the material category. Includes mechanical, electrical and heating, ventilation and air conditioning. | m² | Untiered | 100% | 74.8 | 74.8 | 55.1 | 66 | 3.95 | 3.95 | 2.91 | 3.29 | 0 | 0 | 20.1 | kg/m² | Building services includes electrical, mechanical and plumbing services in a building. It excludes transportation services i.e. lifts and escalators. It does not include use phase of these services i.e. electricity consumption of lighting of the building or leakage of refrigerants. Categories were defined during industry consultation. EFs are based on detailed study conducted by Carbon Leadership Forum (CLF). The study is limited to expert agreed commercial residential buildings in America's north west. In the CLF report, data were taken from a sample of 16 buildings. Please see the table starting in cell N15. Buildings were regrouped into the NABERS building types. This range of data makes it possible to calculate a min/max/average. | No
Other | Other | Other | Other/miscellaneous material | kg | Untiered | 100% | 4.83 | 4.83 | 1.23 | 3 | 4.83 | 4.83 | 1.23 | 3 | 0 | 0 | 1 | kg/kg | This emission factor is used in a NABERS Embodied Carbon rating when there is a product type that has no default emission factor, and no information available to more accurately estimate emissions. | No
Row |  |  | 3 | 17 | 9 |  |  | 18 | 19 | 20 |  | 18 | 19 | 20 | 20 | 20 |  |  | 11 | 20
Column |  |  | 2 | 4 | 2 |  |  | 4 | 4 | 4 |  | 5 | 5 | 5 | 6 | 7 |  |  | 2 | 3
1 | 1 | 0 | 1 | 1 | 1 | 1 | 1 | 1 | 1 | 1 | 1 | 1 | 1 | 1 | 1 | 1 | 1 | 1 | 0 | 1